## Sheet1
Material | Enthalpy of Formation (H298) kJ/mol | A | B | C | D | E | F | G | H | Max_Temp
O2 | 0 | 31.32234 | -20.23531 | 57.86644 | -36.50624 | -0.007374 | -8.903471 | 246.7945 | 0 | 700
O2 | 0 | 30.03235 | 8.772972 | -3.988133 | 0.788313 | -0.741599 | -11.32468 | 236.1663 | 0 | 2000
O2 | 0 | 20.91111 | 10.72071 | -2.020498 | 0.146449 | 9.245722 | 5.337651 | 237.6185 | 0 | 6000
Si (solid) | 0 | 22.81719 | 3.89951 | -0.082885 | 0.042111 | -0.354063 | -8.163946 | 43.27846 | 0 | 1685
Si (liquid) | 48.47 | 27.19604 | -1.198306e-10 | 5.353262e-11 | -6.956612e-12 | -4.294375e-12 | 40.36163 | 77.37178 | 48.46997 | 3504
SiO2 (solid) | -910.86 | -6.076591 | 251.6755 | -324.7964 | 168.5604 | 0.002548 | -917.6893 | -27.96962 | -910.8568 | 847
SiO2 (solid) | -910.86 | 58.7534 | 10.27925 | -0.131384 | 0.02521 | 0.025601 | -929.3292 | 105.8092 | -910.8568 | 1996
Si02 (liquid) | -902.66 | 85.772 | -1.6e-05 | 4e-06 | -3.809081e-07 | -1.7e-05 | -952.87 | 113.344 | -902.661 | 4500
Al (solid) | 0 | 28.0892 | -5.414849 | 8.560423 | 3.42737 | -0.277375 | -9.147187 | 61.90981 | 0 | 933
Al (liquid) | 10.56 | 31.75104 | 3.935826e-08 | -1.786515e-08 | 2.694171e-09 | 5.480037e-09 | -0.945684 | 73.39949 | 10.56201 | 2791
Al2O3-alpha (solid) | -1675.7 | 102.429 | 38.7498 | -15.9109 | 2.628181 | -3.007551 | -1717.93 | 146.997 | -1675.69 | 2327
Al2O3-gamma (solid) | -1675.7 | 108.683 | 37.2263 | -14.2065 | 2.193601 | -3.209881 | -1701.6 | 155.136 | -1656.86 | 2327
Al2O3-delta (solid) | -1675.7 | 106.918 | 36.6219 | -13.9759 | 2.15799 | -3.157761 | -1710.5 | 151.792 | -1666.49 | 2327
Al2O3-kappa (solid) | -1675.7 | 106.088 | 36.3374 | -13.8673 | 2.141221 | -3.133231 | -1705.97 | 153.935 | -1662.3 | 2327
Al2O3 (liquid) | -1620.57 | 192.464 | 9.519856e-08 | -2.858928e-08 | 2.929147e-09 | 5.599405e-08 | -1757.711 | 177.1008 | -1620.568 | 4000
V (solid) | 0 | 26.30167 | 1.396587 | 2.214139 | 0.403977 | -0.176428 | -8.520173 | 59.25297 | 0 | 2190
V (liquid) | 17.29 | 46.20391 | 1.051699e-08 | -2.910249e-09 | 2.733889e-10 | 7.702494e-09 | -15.79477 | 63.86541 | 17.28804 | 3691
VO (solid) | -431.79 | 45.07044 | 14.46601 | 0.619521 | -0.177508 | -0.420735 | -447.529 | 88.02508 | -431.7888 | 2063
VO (liquid) | -370.9 | 62.76 | 4.499809e-08 | -1.533232e-08 | 1.784698e-09 | 1.83207e-08 | -395.7675 | 132.9328 | -370.9016 | 3500
V2O3 (solid) | -1218.8 | 132.0906 | -7.79316 | 19.21979 | -2.920759 | -2.340593 | -1265.819 | 246.2405 | -1218.799 | 2340
V2O3 (liquid) | -1093.05 | 156.9 | -5.628945e-08 | 1.501371e-08 | -1.381335e-09 | -5.0449e-08 | -1166.834 | 297.4552 | -1093.053 | 4000
V2O5 (solid) | -1550.59 | 161.8689 | 33.26874 | -12.93446 | 5.125358 | -3.577625 | -1612.279 | 296.7745 | -1550.59 | 943
V2O5 (liquid) | -1491.21 | 190.7904 | -1.686827e-08 | 8.058636e-09 | -1.259564e-09 | -1.738962e-09 | -1559.055 | 395.9378 | -1491.211 | 3000
Cr (solid) | 0 | 7.489737 | 71.50498 | -91.67562 | 46.0445 | 0.138157 | -4.228643 | 15.80912 | 0 | 600
Cr (solid) | 0 | 18.46508 | 5.477986 | 7.904329 | -1.147848 | 1.265791 | -2.676941 | 48.09341 | 0 | 2130
Cr (liquid) | 26.07 | 39.33006 | 0 | 0 | 0 | 0 | 4.784948 | 67.71093 | 26.06804 | 2952
Cr2O3 (solid) | -1134.7 | -147396 | 711495 | -1111270 | 407561 | 2077.16 | 27167.1 | -332949 | -1134.7 | 305
Cr2O3 (solid) | -1134.7 | 124.655 | -0.337045 | 5.70501 | -1.05347 | -2.030501 | -1178.44 | 221.33 | -1134.7 | 2603
Cr2O3 (liquid) | -1018.38 | 156.9 | 0.000169 | -3.5e-05 | 3e-06 | 0.000369 | -1111.58 | 252.717 | -1018.38 | 4500
Ti-alpha (solid) | 0 | 22.61942 | 18.98795 | -18.18735 | 7.080792 | -0.143457 | -7.922279 | 52.40962 | 0 | 700
Ti-alpha (solid) | 0 | 44.37174 | -44.09225 | 31.70602 | 0.052209 | 0.036168 | -12.72011 | 93.08772 | 0 | 1700
Ti-beta (solid) | 0 | 23.0566 | 5.541331 | -2.055881 | 1.611745 | -0.056075 | -0.433228 | 64.12691 | 6.860003 | 1939
Ti (liquid) | 13.65 | 47.23694 | 1.975192e-08 | -5.335145e-09 | 4.904109e-10 | 1.564855e-08 | -22.05273 | 66.20218 | 13.65202 | 3631
Ti2O3 (solid) | -1520.88 | 280.3862 | -665.2058 | 511.0882 | 792.4454 | -4.682607 | -1596.702 | 558.8401 | -1520.884 | 470
Ti2O3 (solid) | -1520.88 | 147.5509 | 3.649536 | -0.081337 | 0.011812 | -4.774029 | -1579.849 | 230.2715 | -1520.884 | 2115
Ti2O3 (liquid) | -1418.46 | 156.9 | -3.463525e-07 | 1.111442e-07 | -1.230645e-08 | -1.814551e-07 | -1484.801 | 280.8318 | -1418.46 | 2500
TiO-alpha (solid) | -542.66 | 41.78808 | 18.24542 | -0.372713 | 0.065211 | -0.644729 | -558.0996 | 76.27892 | -542.6648 | 2030
TiO-beta (solid) | -542.66 | 41.76954 | 18.28621 | -0.399308 | 0.070514 | -0.643939 | -553.9072 | 79.55709 | -538.4808 | 2023
TiO (liquid) | -493.94 | 66.9439 | 3.7e-05 | -9e-06 | 6.92695e-07 | 5e-05 | -526.065 | 118.95 | -493.939 | 4500
Fe-alpha/delta (solid) | 0 | 18.42868 | 24.64301 | -8.91372 | 9.664706 | -0.012643 | -6.573022 | 42.51488 | 0 | 700
Fe-alpha/delta (solid) | 0 | -57767.65 | 137919.7 | -122773.2 | 38682.42 | 3993.08 | 24078.67 | -87364.01 | 0 | 1042
Fe-alpha/delta (solid) | 0 | -325.8859 | 28.92876 | 0 | 0 | 411.9629 | 745.8231 | 241.8766 | 0 | 1100
Fe-alpha/delta (solid) | 0 | -776.7387 | 919.4005 | -383.7184 | 57.08148 | 242.1369 | 697.6234 | -558.3674 | 0 | 1809
Fe-gamma (solid) | 0 | 23.97449 | 8.36775 | 0.000277 | -8.6e-05 | -5e-06 | 0.268027 | 62.06336 | 7.788015 | 1809
Fe (liquid) | 12.4 | 46.024 | -1.884667e-08 | 6.09475e-09 | -6.640301e-10 | -8.246121e-09 | -10.80543 | 72.54094 | 12.39502 | 3133
FeO (solid) | -272.04 | 45.7512 | 18.78553 | -5.952201 | 0.852779 | -0.081265 | -286.7429 | 110.312 | -272.0441 | 1650
FeO (liquid) | -249.53 | 68.1992 | -4.501232e-10 | 1.195227e-10 | -1.064302e-11 | -3.09268e-10 | -281.4326 | 137.8377 | -249.5321 | 5000
Fe3O4 (solid) | -1120.89 | 104.2096 | 178.5108 | 10.6151 | 1.132534 | -0.994202 | -1163.336 | 212.0585 | -1120.894 | 900
Fe3O4 (solid) | -1120.89 | 200.832 | 1.586435e-07 | -6.661682e-08 | 9.452452e-09 | 3.18602e-08 | -1174.135 | 388.079 | -1120.89 | 3000
Fe2O3 (solid) | -825.5 | 93.43834 | 108.3577 | -50.86447 | 25.58683 | -1.61133 | -863.2094 | 161.0719 | -825.5032 | 950
Fe2O3 (solid) | -825.5 | 150.624 | 0 | 0 | 0 | 0 | -875.6066 | 252.8814 | -825.5032 | 1050
Fe2O3 (solid) | -825.5 | 110.9362 | 32.04714 | -9.192333 | 0.901506 | 5.43367 | -843.1471 | 228.3548 | -825.5032 | 2500
Cu (solid) | 0 | 17.72891 | 28.0987 | -31.25289 | 13.97243 | 0.068611 | -6.056591 | 47.89592 | 0 | 1358
Cu (liquid) | 11.86 | 32.8445 | -8.4e-05 | 3.2e-05 | -4e-06 | -2.8e-05 | -1.804901 | 73.9231 | 11.8573 | 2843
Cu2O (solid) | -170.71 | 59.42033 | 37.84767 | -26.45083 | 11.07609 | -0.54218 | -191.7109 | 151.0177 | -170.7072 | 1100
Cu2O (solid) | -170.71 | 28.82153 | 39.81603 | 1.459388 | -0.25611 | 11.30291 | -156.7167 | 144.7999 | -170.7072 | 1517
Cu2O (liquid) | -112 | 95.3998 | 4.89249 | -1.982781 | 0.284974 | 1.522601 | -155.927 | 213.927 | -111.995 | 2000
CuO (solid) | -156.06 | 48.56494 | 7.498607 | -0.05598 | 0.013851 | -0.760082 | -173.4272 | 94.85128 | -156.0632 | 2000
SiO | -100.42 | 19.52413 | 37.4637 | -30.51805 | 9.09405 | 0.148934 | -107.1514 | 226.1506 | -100.416 | 1100
SiO | -100.42 | 35.69893 | 1.731252 | -0.509348 | 0.059404 | -1.248055 | -114.6019 | 249.1911 | -100.416 | 6000