## Sheet1
Material | Enthalpy of Formation (H298) kJ/mol | A | B | C | D | E | F | G | H | Max_Temp
Al2O3-alpha (solid) | -1675.7 | 102.429 | 38.7498 | -15.9109 | 2.628181 | -3.007551 | -1717.93 | 146.997 | -1675.69 | 2327
Al2O3 (liquid) | -1620.57 | 192.464 | 9.519856e-08 | -2.858928e-08 | 2.929147e-09 | 5.599405e-08 | -1757.711 | 177.1008 | -1620.568 | 4000