## Sheet1
Material | Enthalpy of Formation (H298) kJ/mol | A | B | C | D | E | F | G | H | Max_Temp
Al2O3-gamma (solid) | -1675.7 | 108.683 | 37.2263 | -14.2065 | 2.193601 | -3.209881 | -1701.6 | 155.136 | -1656.86 | 2327
Al2O3 (liquid) | -1620.57 | 192.464 | 9.519856e-08 | -2.858928e-08 | 2.929147e-09 | 5.599405e-08 | -1757.711 | 177.1008 | -1620.568 | 4000