## Sheet1
Material | Enthalpy of Formation (H298) kJ/mol | A | B | C | D | E | F | G | H | Max_Temp
Cr (solid) | 0 | 7.489737 | 71.50498 | -91.67562 | 46.0445 | 0.138157 | -4.228643 | 15.80912 | 0 | 600
Cr (solid) | 0 | 18.46508 | 5.477986 | 7.904329 | -1.147848 | 1.265791 | -2.676941 | 48.09341 | 0 | 2130
Cr (liquid) | 26.07 | 39.33006 | 0 | 0 | 0 | 0 | 4.784948 | 67.71093 | 26.06804 | 2952