## Sheet1
Material | Enthalpy of Formation (H298) kJ/mol | A | B | C | D | E | F | G | H | Max_Temp
Cr2O3 (solid) | -1134.7 | -147396 | 711495 | -1111270 | 407561 | 2077.16 | 27167.1 | -332949 | -1134.7 | 305
Cr2O3 (solid) | -1134.7 | 124.655 | -0.337045 | 5.70501 | -1.05347 | -2.030501 | -1178.44 | 221.33 | -1134.7 | 2603
Cr2O3 (liquid) | -1018.38 | 156.9 | 0.000169 | -3.5e-05 | 3e-06 | 0.000369 | -1111.58 | 252.717 | -1018.38 | 4500