## Sheet1
Material | Enthalpy of Formation (H298) kJ/mol | A | B | C | D | E | F | G | H | Max_Temp
Cu2O (solid) | -170.71 | 59.42033 | 37.84767 | -26.45083 | 11.07609 | -0.54218 | -191.7109 | 151.0177 | -170.7072 | 1100
Cu2O (solid) | -170.71 | 28.82153 | 39.81603 | 1.459388 | -0.25611 | 11.30291 | -156.7167 | 144.7999 | -170.7072 | 1517
Cu2O (liquid) | -112 | 95.3998 | 4.89249 | -1.982781 | 0.284974 | 1.522601 | -155.927 | 213.927 | -111.995 | 2000