## Sheet1
Material | Enthalpy of Formation (H298) kJ/mol | A | B | C | D | E | F | G | H | Max_Temp
Fe-alpha/delta (solid) | 0 | 18.42868 | 24.64301 | -8.91372 | 9.664706 | -0.012643 | -6.573022 | 42.51488 | 0 | 700
Fe-alpha/delta (solid) | 0 | -57767.65 | 137919.7 | -122773.2 | 38682.42 | 3993.08 | 24078.67 | -87364.01 | 0 | 1042
Fe-alpha/delta (solid) | 0 | -325.8859 | 28.92876 | 0 | 0 | 411.9629 | 745.8231 | 241.8766 | 0 | 1100
Fe-alpha/delta (solid) | 0 | -776.7387 | 919.4005 | -383.7184 | 57.08148 | 242.1369 | 697.6234 | -558.3674 | 0 | 1809
Fe (liquid) | 12.4 | 46.024 | -1.884667e-08 | 6.09475e-09 | -6.640301e-10 | -8.246121e-09 | -10.80543 | 72.54094 | 12.39502 | 3133