## Sheet1
Material | Enthalpy of Formation (H298) kJ/mol | A | B | C | D | E | F | G | H | Max_Temp
Fe-gamma (solid) | 0 | 23.97449 | 8.36775 | 0.000277 | -8.6e-05 | -5e-06 | 0.268027 | 62.06336 | 7.788015 | 1809
Fe (liquid) | 12.4 | 46.024 | -1.884667e-08 | 6.09475e-09 | -6.640301e-10 | -8.246121e-09 | -10.80543 | 72.54094 | 12.39502 | 3133