## Sheet1
Material | Enthalpy of Formation (H298) kJ/mol | A | B | C | D | E | F | G | H | Max_Temp
Fe3O4 (solid) | -1120.89 | 104.2096 | 178.5108 | 10.6151 | 1.132534 | -0.994202 | -1163.336 | 212.0585 | -1120.894 | 900
Fe3O4 (solid) | -1120.89 | 200.832 | 1.586435e-07 | -6.661682e-08 | 9.452452e-09 | 3.18602e-08 | -1174.135 | 388.079 | -1120.89 | 3000