## Sheet1
Material | Enthalpy of Formation (H298) kJ/mol | A | B | C | D | E | F | G | H | Max_Temp
FeO (solid) | -272.04 | 45.7512 | 18.78553 | -5.952201 | 0.852779 | -0.081265 | -286.7429 | 110.312 | -272.0441 | 1650
FeO (liquid) | -249.53 | 68.1992 | -4.501232e-10 | 1.195227e-10 | -1.064302e-11 | -3.09268e-10 | -281.4326 | 137.8377 | -249.5321 | 5000