## Sheet1
Material | Enthalpy of Formation (H298) kJ/mol | A | B | C | D | E | F | G | H | Max_Temp
Ti-alpha (solid) | 0 | 22.61942 | 18.98795 | -18.18735 | 7.080792 | -0.143457 | -7.922279 | 52.40962 | 0 | 700
Ti-alpha (solid) | 0 | 44.37174 | -44.09225 | 31.70602 | 0.052209 | 0.036168 | -12.72011 | 93.08772 | 0 | 1700
Ti (liquid) | 13.65 | 47.23694 | 1.975192e-08 | -5.335145e-09 | 4.904109e-10 | 1.564855e-08 | -22.05273 | 66.20218 | 13.65202 | 3631