## Sheet1
Material | Enthalpy of Formation (H298) kJ/mol | A | B | C | D | E | F | G | H | Max_Temp
Ti-beta (solid) | 0 | 23.0566 | 5.541331 | -2.055881 | 1.611745 | -0.056075 | -0.433228 | 64.12691 | 6.860003 | 1939
Ti (liquid) | 13.65 | 47.23694 | 1.975192e-08 | -5.335145e-09 | 4.904109e-10 | 1.564855e-08 | -22.05273 | 66.20218 | 13.65202 | 3631