## Sheet1
Material | Enthalpy of Formation (H298) kJ/mol | A | B | C | D | E | F | G | H | Max_Temp
Ti2O3 (solid) | -1520.88 | 280.3862 | -665.2058 | 511.0882 | 792.4454 | -4.682607 | -1596.702 | 558.8401 | -1520.884 | 470
Ti2O3 (solid) | -1520.88 | 147.5509 | 3.649536 | -0.081337 | 0.011812 | -4.774029 | -1579.849 | 230.2715 | -1520.884 | 2115
Ti2O3 (liquid) | -1418.46 | 156.9 | -3.463525e-07 | 1.111442e-07 | -1.230645e-08 | -1.814551e-07 | -1484.801 | 280.8318 | -1418.46 | 2500