## Sheet1
Material | Enthalpy of Formation (H298) kJ/mol | A | B | C | D | E | F | G | H | Max_Temp
TiO-alpha (solid) | -542.66 | 41.78808 | 18.24542 | -0.372713 | 0.065211 | -0.644729 | -558.0996 | 76.27892 | -542.6648 | 2030
TiO (liquid) | -493.94 | 66.9439 | 3.7e-05 | -9e-06 | 6.92695e-07 | 5e-05 | -526.065 | 118.95 | -493.939 | 4500