## Sheet1
Material | Enthalpy of Formation (H298) kJ/mol | A | B | C | D | E | F | G | H | Max_Temp
V (solid) | 0 | 26.30167 | 1.396587 | 2.214139 | 0.403977 | -0.176428 | -8.520173 | 59.25297 | 0 | 2190
V (liquid) | 17.29 | 46.20391 | 1.051699e-08 | -2.910249e-09 | 2.733889e-10 | 7.702494e-09 | -15.79477 | 63.86541 | 17.28804 | 3691