## Sheet1
Material | Enthalpy of Formation (H298) kJ/mol | A | B | C | D | E | F | G | H | Max_Temp
V2O3 (solid) | -1218.8 | 132.0906 | -7.79316 | 19.21979 | -2.920759 | -2.340593 | -1265.819 | 246.2405 | -1218.799 | 2340
V2O3 (liquid) | -1093.05 | 156.9 | -5.628945e-08 | 1.501371e-08 | -1.381335e-09 | -5.0449e-08 | -1166.834 | 297.4552 | -1093.053 | 4000