## Sheet1
Material | Enthalpy of Formation (H298) kJ/mol | A | B | C | D | E | F | G | H | Max_Temp
V2O5 (solid) | -1550.59 | 161.8689 | 33.26874 | -12.93446 | 5.125358 | -3.577625 | -1612.279 | 296.7745 | -1550.59 | 943
V2O5 (liquid) | -1491.21 | 190.7904 | -1.686827e-08 | 8.058636e-09 | -1.259564e-09 | -1.738962e-09 | -1559.055 | 395.9378 | -1491.211 | 3000