## Sheet1
Material | Enthalpy of Formation (H298) kJ/mol | A | B | C | D | E | F | G | H | Max_Temp
VO (solid) | -431.79 | 45.07044 | 14.46601 | 0.619521 | -0.177508 | -0.420735 | -447.529 | 88.02508 | -431.7888 | 2063
VO (liquid) | -370.9 | 62.76 | 4.499809e-08 | -1.533232e-08 | 1.784698e-09 | 1.83207e-08 | -395.7675 | 132.9328 | -370.9016 | 3500